## Sheet1
cycle | experiment_id | candidate_id | target_color | selection_type | precursor_1 | precursor_2 | reagent_1 | mass_1_g | mass_2_g | pre_1_mmol | pre_2_mmol | reagent_1_mL | temperature | time_h | pred_Ex_max_nm | pred_Em_max_nm | pred_QY_% | pred_Stokes_shift_nm | pred_score_mu | pred_score_sigma | expected_improvement | Ex_max_nm | Em_max_nm | QY_% | Stokes_shift_nm | success | notes
1 |  |  | Blue |  | DL-Methionine | 2-Aminoterephthalic acid | water | 0.8 | 0.8 | 5.361571 | 4.416473 | 15 | 160 | 4 | 359.82 | 450.078 | 56.55957 | 90.25797 |  |  |  | 350 | 445 | 77.33 | 95 | 1
1 |  |  | Green |  | o-Phenylenediamine | L-Cystine | water | 0.4 | 1 | 3.698909 | 4.161465 | 15 | 200 | 4 | 357.8886 | 525.0995 | 13.60276 | 167.2108 |  |  |  | 340 | 390 | 9.53 | 50 | 1
1 |  |  | Orange |  | Neutral Red | Salicylic acid | dimethylformamide | 1 | 0.4 | 3.462844 | 2.896032 | 15 | 200 | 6 | 438.8246 | 589.9608 | 16.05209 | 151.1362 |  |  |  | 460 | 580 | 18.23 | 120 | 1
1 |  |  | Yellow |  | L-Lysine | Neutral Red | dimethylformamide | 0.4 | 0.4 | 2.736165 | 1.385137 | 15 | 220 | 4 | 409.0046 | 558.6914 | 21.25261 | 149.6868 |  |  |  | 460 | 580 | 24.06 | 120 | 1
2 |  |  | Blue |  | DL-Methionine | 2-Aminoterephthalic acid | water | 0.8 | 0.8 | 5.361571 | 4.416473 | 15 | 160 | 4 | 355.8916 | 446.6149 | 79.06962 | 90.72333 |  |  |  | 350 | 445 | 77.33 | 95 | 1
2 |  |  | Green |  | 2-Aminoterephthalic acid | L-Threonine | ethanol | 0.4 | 0.6 | 2.208237 | 5.036938 | 15 | 160 | 6 | 399.9284 | 501.738 | 28.60036 | 101.8096 |  |  |  | 360 | 440 | 73.24 | 80 | 1
2 |  |  | Orange |  | L-Threonine | Neutral Red | ethanol | 0.4 | 0.2 | 3.357958 | 0.6925687 | 15 | 160 | 8 | 457.8299 | 586.2006 | 22.99029 | 128.3707 |  |  |  | 460 | 575 | 34.01 | 115 | 1
2 |  |  | Yellow |  | L-Cysteine | Neutral Red | dimethylformamide | 0.6 | 0.2 | 4.952129 | 0.6925687 | 15 | 200 | 8 | 448.3958 | 588.546875 | 21.29892 | 140.151 |  |  |  | 460 | 580 | 29.35 | 120 | 1
3 |  |  | Blue |  | 2-Aminoterephthalic acid | L-Tyrosine | dimethylformamide | 0.4 | 1 | 2.208237 | 5.519068 | 15 | 180 | 6 | 364.1197 | 446.5347 | 57.48317 | 82.41501 |  |  |  | 360 | 435 | 85.03 | 75 | 1
3 |  |  | Green |  | Citric acid | Neutral Red | ethanol | 0.2 | 0.6 | 1.041016 | 2.077706 | 15 | 200 | 6 | 384.3451 | 505.3816 | 18.44746 | 121.0365 |  |  |  | 460 | 580 | 30.15 | 120 | 1
3 |  |  | Orange |  | L-Tyrosine | Neutral Red | dimethylformamide | 0.4 | 1 | 2.207627 | 3.462844 | 15 | 160 | 4 | 480.078125 | 602.8481 | 20.91232 | 122.77 |  |  |  | 460 | 580 | 22.95 | 120 | 1
3 |  |  | Yellow |  | L-Leucine | Neutral Red | dimethylformamide | 1 | 1 | 7.623694 | 3.462844 | 15 | 180 | 6 | 444.5556 | 576.7831 | 20.33532 | 132.2275 |  |  |  | 460 | 570 | 23.29 | 110 | 1
4 |  |  | Blue |  | 2-Aminoterephthalic acid | DL-Methionine | ethanol | 0.2 | 0.8 | 1.104118 | 5.361571 | 15 | 180 | 4 | 368.7903 | 447.0865 | 71.512 | 78.29623 |  |  |  | 360 | 435 | 66.23 | 75 | 1
4 |  |  | Green |  | 2-Aminoterephthalic acid | Neutral Red | ethanol | 0.4 | 0.4 | 2.208237 | 1.385137 | 15 | 200 | 6 | 393.5211 | 518.9194 | 41.35825 | 125.3983 |  |  |  | 370 | 440 | 35.15 | 70 | 1
4 |  |  | Orange |  | Neutral Red | p-Aminobenzenesulfonic acid | ethanol | 0.6 | 0.6 | 2.077706 | 3.464403 | 15 | 160 | 4 | 458.5989 | 580.171 | 25.13612 | 121.5721 |  |  |  | 460 | 580 | 23.85 | 120 | 1
4 |  |  | Yellow |  | L-Cystine | Neutral Red | ethanol | 1 | 0.2 | 4.161465 | 0.6925687 | 15 | 180 | 4 | 456.9191 | 579.7733 | 25.73281 | 122.8541 |  |  |  | 460 | 580 | 27.32 | 120 | 1
5 |  |  | Blue |  | DL-Methionine | 2-Aminoterephthalic acid | ethanol | 0.6 | 0.2 | 4.021178 | 1.104118 | 15 | 160 | 8 | 369.2532 | 451.3953 | 54.64103 | 82.14203 |  |  |  | 360 | 435 | 51.41 | 75 | 1
5 |  |  | Green |  | Neutral Red | o-Phenylenediamine | ethanol | 0.6 | 0.6 | 2.077706 | 5.535055 | 15 | 180 | 6 | 407.8064 | 497.6061 | 35.66564 | 89.79974 |  |  |  | 460 | 585 | 21.39 | 125 | 1
5 |  |  | Orange |  | Neutral Red | L-Threonine | sulfuric acid | 0.8 | 0.4 | 2.770275 | 3.357958 | 15 | 200 | 8 | 452.6819 | 584.9579 | 19.89272 | 132.2759 |  |  |  | 540 | 610 | 4.74 | 70 | 1
5 |  |  | Yellow |  | L-Cystine | Neutral Red | ethanol | 1 | 0.2 | 4.161465 | 0.6925687 | 15 | 220 | 4 | 443.7628 | 568.6942 | 23.72847 | 124.9313 |  |  |  | 460 | 570 | 24.77 | 110 | 1
6 |  |  | Green |  | L-Cystine | m-Phenylenediamine | water | 0.6 | 1 | 2.496879 | 9.247272 | 15 | 160 | 4 | 369.879 | 497.0721 | 22.12663 | 127.1931 |  |  |  | 440 | 510 | 22.35 | 70 | 1
6 |  |  | Orange |  | m-Phenylenediamine | Neutral Red | dimethylformamide | 0.8 | 0.4 | 7.397818 | 1.385137 | 15 | 160 | 6 | 456.71875 | 582.8675 | 29.41786 | 126.1487 |  |  |  | 460 | 595 | 35.56 | 135 | 1
6 |  |  | Yellow |  | Ethanolamine | Neutral Red | ethanol | 0.8 | 0.6 | 13.09758 | 2.077706 | 15 | 200 | 6 | 449.0312 | 565.4501 | 26.58874 | 116.4189 |  |  |  | 460 | 560 | 32.01 | 120 | 1
7 |  |  | Green |  | L-Cystine | m-Phenylenediamine | ethanol | 0.4 | 0.6 | 1.664586 | 5.548363 | 15 | 180 | 8 | 393.3161 | 515.56 | 20.54425 | 122.2439 |  |  |  | 460 | 505 | 35.44 | 45 | 1
7 |  |  | Yellow |  | L-Serine | Neutral Red | dimethylformamide | 0.4 | 0.4 | 3.806261 | 1.385137 | 15 | 220 | 4 | 455.5854 | 581.4494 | 24.16615 | 125.864 |  |  |  | 460 | 570 | 36.76 | 110 | 1
8 |  |  | Green |  | o-Phenylenediamine | Tartaric acid | ethanol | 1 | 1 | 9.247272 | 6.662669 | 15 | 160 | 4 | 360.3673 | 504.3507 | 12.67063 | 143.9835 |  |  |  | 420 | 515 | 38.19 | 95 | 1
9 |  |  | Green |  | L-Leucine | o-Phenylenediamine | dimethylformamide | 0.4 | 1 | 3.049478 | 9.247272 | 15 | 220 | 8 | 394.1089 | 511.6544 | 18.80303 | 117.5455 |  |  |  | 380 | 515 | 17.25 | 135 | 1
10 |  |  | Green |  | L-Leucine | m-Phenylenediamine | ethanol | 0.8 | 0.2 | 6.098956 | 1.849454 | 15 | 160 | 6 | 408.9999 | 498.319 | 28.5307 | 89.31912 |  |  |  | 460 | 500 | 30.04 | 40 | 1
11 |  |  | Green |  | o-Phenylenediamine | Tartaric acid | ethanol | 0.6 | 0.4 | 5.548363 | 2.665068 | 15 | 160 | 8 | 389.3369 | 494.3423 | 25.67021 | 105.0054 |  |  |  | 420 | 515 | 28.5 | 95 | 1
12 |  |  | Green |  | o-Phenylenediamine | L-Threonine | ethanol | 1 | 0.6 | 9.247272 | 5.036938 | 15 | 220 | 4 | 376.2107 | 512.8618 | 12.4377 | 136.6511 |  |  |  | 380 | 530 | 35.06 | 150 | 1
13 |  |  | Green |  | o-Phenylenediamine | Tartaric acid | ethanol | 0.8 | 0.2 | 7.397818 | 1.332534 | 15 | 200 | 6 | 399.2013 | 500.2383 | 26.30306 | 101.037 |  |  |  | 420 | 515 | 14 | 95 | 1
14 |  |  | Green |  | p-Aminobenzenesulfonic acid | Neutral Red | ethanol | 0.4 | 0.4 | 2.309602 | 1.385137 | 15 | 180 | 8 | 427.8066 | 542.5009 | 19.6026 | 114.6943 |  |  |  | 460 | 580 | 22.13 | 120 | 1
15 |  |  | Green |  | o-Phenylenediamine | L-Lysine | ethanol | 0.4 | 1 | 3.698909 | 6.840413 | 15 | 180 | 8 | 387.1342 | 512.327 | 14.5807 | 125.1928 |  |  |  | 430 | 530 | 16.88 | 100 | 1
16 |  |  | Green |  | Salicylic acid | m-Phenylenediamine | dimethylformamide | 0.2 | 0.8 | 1.448016 | 7.397818 | 15 | 180 | 6 | 444.6123 | 511.028 | 30.88087 | 66.41571 |  |  |  | 460 | 505 | 6.82 | 45 | 1